## Gammes alliages
|  | COS & Industrial grids |  | Strip | Strip | Oxide | Gravity Casting
Composant |  | PbSb 3.4 | PbSb 1.7 | Pb-Ca (+) | Pb-Ca (-) | Pb doux | Pb Ca Wirtz
% Sb | Min | 3.3% | 1.65%
| Max | 3.5% | 1.8% | 0.001% | 0.001% | 0.001% | 0.001%
% Sn | Min | 0.27% | 0.09% | 1% | 0.3% |  | 0.55%
| Max | 0.29% | 0.11% | 1.05% | 0.35% | 0.001% | 0.65%
% As | Min | 0.11% | 0.13%
| Max | 0.13% | 0.15% | 0.001% | 0.001% | 0.001% | 0.001%
% Se | Min | 0.01% | 0.024%
| Max | 0.015% | 0.03%
%Al | Min |  |  | 0.015% | 0.015% |  | 0.015%
| Max | 0.001% | 0.001% | 0.02% | 0.02% | 0.001% | 0.02%
% Ca | Min |  |  | 0.09% | 0.11% |  | 0.1%
| Max | 0.001% | 0.001% | 0.1% | 0.13% | 0.001% | 0.12%
% Cu | Min
| Max | 0.025% | 0.025% | 0.002% | 0.002% | 0.001% | 0.001%
% Bi | Min
| Max |  |  |  |  | 0.03% | 0.03%
% Ag | Min
| Max | [5 empty] | 0.008%
% Zn | Min
| Max | [5 empty] | 0.001%
% Fe | Min
| Max | [5 empty] | 0.001%
% Ni | Min
| Max | [5 empty] | 0.002%
% Cd | Min
| Max | [5 empty] | 0.001%